## Sheet2
Cement (kg/m3) | Water (kg/m3) | Binder without cement Water (kg/m3) | Curing Age (Day) | Splitting tensile Strength (Mpa)
321.4286 | 180 | 0 | 3 | 1.18
321.4286 | 180 | 0 | 3 | 1.13
321.4286 | 180 | 0 | 3 | 1.56
321.4286 | 180 | 0 | 7 | 1.39
321.4286 | 180 | 0 | 7 | 1.38
321.4286 | 180 | 0 | 7 | 1.42
321.4286 | 180 | 0 | 14 | 2.62
321.4286 | 180 | 0 | 14 | 3.05
321.4286 | 180 | 0 | 14 | 2.31
321.4286 | 180 | 0 | 28 | 3.02
321.4286 | 180 | 0 | 28 | 3.75
321.4286 | 180 | 0 | 28 | 3.01
321.4286 | 180 | 0 | 42 | 3.31
321.4286 | 180 | 0 | 42 | 3.82
321.4286 | 180 | 0 | 42 | 3.43
321.4286 | 180 | 0 | 56 | 3.73
321.4286 | 180 | 0 | 56 | 3.99
321.4286 | 180 | 0 | 56 | 3.68
321.4286 | 180 | 0 | 84 | 4.42
321.4286 | 180 | 0 | 84 | 4.21
321.4286 | 180 | 0 | 84 | 4.48
321.4286 | 180 | 0 | 118 | 4.37
321.4286 | 180 | 0 | 118 | 4.03
321.4286 | 180 | 0 | 118 | 4.41
321.4286 | 180 | 0 | 178 | 4.68
321.4286 | 180 | 0 | 178 | 4.22
321.4286 | 180 | 0 | 178 | 4.42
321.4286 | 180 | 0 | 238 | 4.22
321.4286 | 180 | 0 | 238 | 3.92
321.4286 | 180 | 0 | 238 | 4.12
321.4286 | 180 | 0 | 298 | 4.36
321.4286 | 180 | 0 | 298 | 4.05
321.4286 | 180 | 0 | 298 | 4.23
321.4286 | 180 | 0 | 358 | 4.41
321.4286 | 180 | 0 | 358 | 4.22
321.4286 | 180 | 0 | 358 | 4.32
400 | 180 | 0 | 3 | 2.67
400 | 180 | 0 | 3 | 2.61
400 | 180 | 0 | 3 | 2.71
400 | 180 | 0 | 7 | 2.81
400 | 180 | 0 | 7 | 3.02
400 | 180 | 0 | 7 | 2.95
400 | 180 | 0 | 14 | 3.06
400 | 180 | 0 | 14 | 3.05
400 | 180 | 0 | 14 | 3.01
400 | 180 | 0 | 28 | 3.46
400 | 180 | 0 | 28 | 3.19
400 | 180 | 0 | 28 | 3.37
400 | 180 | 0 | 35 | 3.49
400 | 180 | 0 | 35 | 3.34
400 | 180 | 0 | 35 | 3.43
400 | 180 | 0 | 42 | 3.54
400 | 180 | 0 | 42 | 3.67
400 | 180 | 0 | 42 | 3.56
400 | 180 | 0 | 56 | 3.96
400 | 180 | 0 | 56 | 3.81
400 | 180 | 0 | 56 | 3.76
400 | 180 | 0 | 70 | 4.12
400 | 180 | 0 | 70 | 3.86
400 | 180 | 0 | 70 | 3.78
400 | 180 | 0 | 84 | 4.32
400 | 180 | 0 | 84 | 4.27
400 | 180 | 0 | 84 | 4.48
400 | 180 | 0 | 98 | 4.47
400 | 180 | 0 | 98 | 4.31
400 | 180 | 0 | 98 | 4.52
400 | 180 | 0 | 118 | 4.61
400 | 180 | 0 | 118 | 4.38
400 | 180 | 0 | 118 | 4.48
400 | 180 | 0 | 148 | 4.47
400 | 180 | 0 | 148 | 4.27
400 | 180 | 0 | 148 | 4.69
400 | 180 | 0 | 178 | 4.45
400 | 180 | 0 | 178 | 4.07
400 | 180 | 0 | 178 | 4.29
400 | 180 | 0 | 208 | 4.32
400 | 180 | 0 | 208 | 4.41
400 | 180 | 0 | 208 | 4.31
400 | 180 | 0 | 238 | 4.26
400 | 180 | 0 | 238 | 4.09
400 | 180 | 0 | 238 | 4.24
400 | 180 | 0 | 268 | 4.19
400 | 180 | 0 | 268 | 4.29
400 | 180 | 0 | 268 | 4.25
400 | 180 | 0 | 298 | 4.21
400 | 180 | 0 | 298 | 4.04
400 | 180 | 0 | 298 | 4.35
400 | 180 | 0 | 328 | 4.43
400 | 180 | 0 | 328 | 4.11
400 | 180 | 0 | 328 | 4.3
400 | 180 | 0 | 358 | 4.45
400 | 180 | 0 | 358 | 4.22
400 | 180 | 0 | 358 | 4.35
400 | 180 | 0 | 388 | 4.52
400 | 180 | 0 | 388 | 4.31
400 | 180 | 0 | 388 | 4.41
462.5 | 185 | 0 | 3 | 2.96
462.5 | 185 | 0 | 3 | 2.64
462.5 | 185 | 0 | 3 | 2.39
462.5 | 185 | 0 | 7 | 3.08
462.5 | 185 | 0 | 7 | 3.39
462.5 | 185 | 0 | 7 | 3.11
462.5 | 185 | 0 | 14 | 3.41
462.5 | 185 | 0 | 14 | 3.45
462.5 | 185 | 0 | 14 | 3.45
462.5 | 185 | 0 | 28 | 3.67
462.5 | 185 | 0 | 28 | 3.52
462.5 | 185 | 0 | 28 | 3.75
462.5 | 185 | 0 | 42 | 3.94
462.5 | 185 | 0 | 42 | 3.81
462.5 | 185 | 0 | 42 | 3.79
462.5 | 185 | 0 | 56 | 3.97
462.5 | 185 | 0 | 56 | 4.03
462.5 | 185 | 0 | 56 | 3.99
462.5 | 185 | 0 | 84 | 4.02
462.5 | 185 | 0 | 84 | 4.42
462.5 | 185 | 0 | 84 | 4.35
462.5 | 185 | 0 | 118 | 4.37
462.5 | 185 | 0 | 118 | 4.47
462.5 | 185 | 0 | 118 | 4.03
462.5 | 185 | 0 | 178 | 4.68
462.5 | 185 | 0 | 178 | 4.33
462.5 | 185 | 0 | 178 | 3.99
462.5 | 185 | 0 | 238 | 4.55
462.5 | 185 | 0 | 238 | 4.02
462.5 | 185 | 0 | 238 | 4.05
462.5 | 185 | 0 | 298 | 4.59
462.5 | 185 | 0 | 298 | 4.11
462.5 | 185 | 0 | 298 | 4.18
462.5 | 185 | 0 | 358 | 4.51
462.5 | 185 | 0 | 358 | 4.24
462.5 | 185 | 0 | 358 | 4.34
404.2553 | 190 | 0 | 28 | 2.95
404.2553 | 190 | 0 | 28 | 3.16
404.2553 | 190 | 0 | 28 | 3.44
404.2553 | 190 | 0 | 28 | 3.57
404.2553 | 190 | 0 | 28 | 3.6
404.2553 | 190 | 0 | 28 | 3.58
531.25 | 170 | 0 | 28 | 4
531.25 | 170 | 0 | 28 | 4.1
531.25 | 170 | 0 | 28 | 4.34
531.25 | 170 | 0 | 28 | 3.9
531.25 | 170 | 0 | 28 | 4.37
531.25 | 170 | 0 | 28 | 4.2
409.0909 | 180 | 0 | 28 | 3.68
409.0909 | 180 | 0 | 28 | 3.91
409.0909 | 180 | 0 | 28 | 4.11
409.0909 | 180 | 0 | 28 | 3.42
409.0909 | 180 | 0 | 28 | 2.86
303.5714 | 170 | 0 | 28 | 3.34
303.5714 | 170 | 0 | 28 | 3.31
303.5714 | 170 | 0 | 28 | 2.76
411.1111 | 185 | 0 | 28 | 3.11
411.1111 | 185 | 0 | 28 | 3.51
411.1111 | 185 | 0 | 28 | 4.61
475 | 190 | 0 | 28 | 4.19
475 | 190 | 0 | 28 | 4.33
475 | 190 | 0 | 28 | 2.45
546.875 | 175 | 0 | 28 | 3.95
546.875 | 175 | 0 | 28 | 4.23
546.875 | 175 | 0 | 28 | 5.45
404.2553 | 190 | 0 | 28 | 3.32
404.2553 | 190 | 0 | 28 | 3.14
404.2553 | 190 | 0 | 28 | 2.96
409.0909 | 180 | 0 | 28 | 3.65
409.0909 | 180 | 0 | 28 | 3.88
409.0909 | 180 | 0 | 28 | 4.08
531.25 | 170 | 0 | 28 | 4.57
531.25 | 170 | 0 | 28 | 5.16
531.25 | 170 | 0 | 28 | 5.32
290.9091 | 160 | 0 | 28 | 2.96
290.9091 | 160 | 0 | 28 | 3.45
290.9091 | 160 | 0 | 28 | 3.2
386.3636 | 170 | 0 | 28 | 3.3
386.3636 | 170 | 0 | 28 | 3.47
386.3636 | 170 | 0 | 28 | 3.18
472.2222 | 170 | 0 | 28 | 3.51
472.2222 | 170 | 0 | 28 | 5.24
472.2222 | 170 | 0 | 28 | 4.53
548.3871 | 170 | 0 | 28 | 3.62
548.3871 | 170 | 0 | 28 | 3.99
548.3871 | 170 | 0 | 28 | 4.36
303.5714 | 170 | 0 | 28 | 3.47
409.0909 | 180 | 0 | 28 | 3.77
531.25 | 170 | 0 | 28 | 4.31
219.802 | 222 | 215.4921 | 28 | 2.87
454.5455 | 150 | 145.4545 | 28 | 5.41
454.5455 | 150 | 145.4545 | 60 | 6.37
454.5455 | 150 | 145.4545 | 90 | 6.5
454.5455 | 150 | 145.4545 | 120 | 6.65
440.4762 | 185 | 0 | 28 | 3.04
420.4545 | 185 | 0 | 28 | 2.75
402.1739 | 185 | 0 | 28 | 2.6
440.4762 | 185 | 0 | 28 | 2.42
440.4762 | 185 | 0 | 28 | 3.24
400 | 180 | 0 | 28 | 4.98
360 | 180 | 0 | 28 | 4.68
327.2727 | 180 | 0 | 28 | 4.5
312.2807 | 178 | 0 | 28 | 1.97
278.125 | 178 | 0 | 28 | 2.05
257.971 | 178 | 0 | 28 | 2.11
344.0678 | 203 | 0 | 28 | 2.65
382.5397 | 241 | 0 | 28 | 2.18
330.3571 | 185 | 0 | 28 | 2.87
417.0213 | 196 | 0 | 28 | 2.19
312.5 | 150 | 287.5 | 28 | 6.2
312.5 | 150 | 287.5 | 28 | 6.4
312.5 | 150 | 287.5 | 28 | 5.4
312.5 | 150 | 287.5 | 28 | 5.6
450 | 180 | 192.8571 | 1 | 0.6
450 | 180 | 192.8571 | 3 | 1.35
450 | 180 | 192.8571 | 7 | 2.24
450 | 180 | 192.8571 | 14 | 3.01
450 | 180 | 192.8571 | 28 | 3.64
450 | 180 | 192.8571 | 60 | 4.32
450 | 180 | 192.8571 | 90 | 4.43
194.6429 | 109 | 47.57937 | 28 | 1.98
198.2143 | 111 | 48.45238 | 28 | 2.23
201.7857 | 113 | 49.3254 | 28 | 2.41
207.1429 | 116 | 50.63492 | 28 | 2.47
212.5 | 119 | 51.94444 | 28 | 2.65
217.8571 | 122 | 53.25397 | 28 | 2.68
221.4286 | 124 | 54.12698 | 28 | 2.54
225 | 126 | 55 | 28 | 2.37
230.3571 | 129 | 56.30952 | 28 | 2.01
233.9286 | 131 | 57.18254 | 28 | 2.36
237.5 | 133 | 58.05556 | 28 | 2.37
242.8571 | 136 | 59.36508 | 28 | 2.41
248.2143 | 139 | 60.6746 | 28 | 2.47
253.5714 | 142 | 61.98413 | 28 | 2.56
257.1429 | 144 | 62.85714 | 28 | 2.52
260.7143 | 146 | 63.73016 | 28 | 2.41
262.5 | 126 | 87.5 | 7 | 1.95
266.6667 | 128 | 88.88889 | 7 | 2.25
270.8333 | 130 | 90.27778 | 7 | 2.09
272.9167 | 131 | 90.97222 | 7 | 1.97
281.25 | 135 | 93.75 | 7 | 2.29
262.5 | 126 | 87.5 | 28 | 3.13
266.6667 | 128 | 88.88889 | 28 | 2.88
270.8333 | 130 | 90.27778 | 28 | 3.03
272.9167 | 131 | 90.97222 | 28 | 3.21
281.25 | 135 | 93.75 | 28 | 3.07
262.5 | 126 | 87.5 | 90 | 3.82
266.6667 | 128 | 88.88889 | 90 | 3.9
270.8333 | 130 | 90.27778 | 90 | 3.79
272.9167 | 131 | 90.97222 | 90 | 3.77
281.25 | 135 | 93.75 | 90 | 4.12
262.5 | 126 | 87.5 | 180 | 3.97
266.6667 | 128 | 88.88889 | 180 | 4.45
270.8333 | 130 | 90.27778 | 180 | 4.51
272.9167 | 131 | 90.97222 | 180 | 4.02
281.25 | 135 | 93.75 | 180 | 4.5
377.2727 | 166 | 71.37592 | 3 | 1.6
377.2727 | 166 | 71.37592 | 7 | 2.4
377.2727 | 166 | 71.37592 | 28 | 2.6
377.2727 | 166 | 71.37592 | 56 | 3.6
464.7059 | 158 | 0 | 3 | 3.6
464.7059 | 158 | 0 | 7 | 3.8
464.7059 | 158 | 0 | 28 | 4
464.7059 | 158 | 0 | 56 | 4.4
440.4762 | 185 | 0 | 3 | 2.03
440.4762 | 185 | 0 | 28 | 3.04
420.4545 | 185 | 0 | 3 | 1.93
420.4545 | 185 | 0 | 28 | 2.74
402.1739 | 185 | 0 | 3 | 2.09
402.1739 | 185 | 0 | 28 | 2.59
440.4762 | 185 | 0 | 3 | 1.69
440.4762 | 185 | 0 | 28 | 2.43
420.4545 | 185 | 0 | 3 | 1.52
420.4545 | 185 | 0 | 28 | 2.6
402.1739 | 185 | 0 | 3 | 1.8
402.1739 | 185 | 0 | 28 | 3.24
360 | 153 | 150 | 3 | 3.04
360 | 153 | 150 | 7 | 3.53
360 | 153 | 150 | 28 | 4.15
360 | 153 | 150 | 60 | 4.59
360 | 153 | 150 | 90 | 4.82
360 | 153 | 150 | 120 | 5.03
360 | 153 | 150 | 180 | 5.07
360 | 153 | 150 | 365 | 5.14
355.1402 | 152 | 151.5265 | 3 | 3.19
355.1402 | 152 | 151.5265 | 7 | 3.58
355.1402 | 152 | 151.5265 | 28 | 4.36
355.1402 | 152 | 151.5265 | 60 | 4.65
355.1402 | 152 | 151.5265 | 90 | 4.89
355.1402 | 152 | 151.5265 | 120 | 4.99
355.1402 | 152 | 151.5265 | 180 | 5.05
355.1402 | 152 | 151.5265 | 365 | 5.17
355.1402 | 152 | 151.5265 | 3 | 3.24
355.1402 | 152 | 151.5265 | 7 | 3.8
355.1402 | 152 | 151.5265 | 28 | 4.49
355.1402 | 152 | 151.5265 | 60 | 4.78
355.1402 | 152 | 151.5265 | 90 | 4.92
355.1402 | 152 | 151.5265 | 120 | 5.05
355.1402 | 152 | 151.5265 | 180 | 5.18
355.1402 | 152 | 151.5265 | 365 | 5.39
355.1402 | 152 | 151.5265 | 3 | 3.42
355.1402 | 152 | 151.5265 | 7 | 3.9
355.1402 | 152 | 151.5265 | 28 | 4.73
355.1402 | 152 | 151.5265 | 60 | 5.05
355.1402 | 152 | 151.5265 | 90 | 5.18
355.1402 | 152 | 151.5265 | 120 | 5.24
355.1402 | 152 | 151.5265 | 180 | 5.32
355.1402 | 152 | 151.5265 | 365 | 5.48
506.6667 | 152 | 0 | 3 | 3.54
506.6667 | 152 | 0 | 7 | 3.98
506.6667 | 152 | 0 | 28 | 4.61
506.6667 | 152 | 0 | 60 | 4.97
506.6667 | 152 | 0 | 90 | 5.15
506.6667 | 152 | 0 | 120 | 5.19
506.6667 | 152 | 0 | 180 | 5.22
506.6667 | 152 | 0 | 365 | 5.23
332.6039 | 152 | 142.3961 | 3 | 3.16
332.6039 | 152 | 142.3961 | 7 | 3.54
332.6039 | 152 | 142.3961 | 28 | 4.32
332.6039 | 152 | 142.3961 | 60 | 4.76
332.6039 | 152 | 142.3961 | 90 | 4.96
332.6039 | 152 | 142.3961 | 120 | 5.11
332.6039 | 152 | 142.3961 | 180 | 5.25
332.6039 | 152 | 142.3961 | 365 | 5.4
450 | 135 | 112.5 | 7 | 6
450 | 135 | 112.5 | 28 | 6.7
450 | 135 | 112.5 | 7 | 5.8
450 | 135 | 112.5 | 28 | 6.9
450 | 135 | 112.5 | 7 | 5.5
450 | 135 | 112.5 | 28 | 6.2
450 | 135 | 112.5 | 7 | 5.8
450 | 135 | 112.5 | 28 | 6.4
450 | 135 | 112.5 | 7 | 5.9
450 | 135 | 112.5 | 28 | 6.7
374.4681 | 176 | 158.8652 | 28 | 4.35
357.4468 | 168 | 151.6441 | 28 | 4.38
340.4255 | 160 | 144.423 | 28 | 4.48
325.5319 | 153 | 138.1044 | 28 | 4.52
353.1915 | 166 | 149.8388 | 28 | 4.42
340.4255 | 160 | 144.423 | 28 | 4.48
329.7872 | 155 | 139.9097 | 28 | 4.5
317.0213 | 149 | 134.4939 | 28 | 4.55
306.383 | 144 | 129.9807 | 28 | 4.32
325.5319 | 153 | 138.1044 | 28 | 4.52
312.766 | 147 | 132.6886 | 28 | 4.53
308.5106 | 145 | 130.8833 | 28 | 4.55
302.1277 | 142 | 128.1754 | 28 | 4.58
295.7447 | 139 | 125.4674 | 28 | 4.43
368.0851 | 173 | 16.35934 | 28 | 3.25
348.9362 | 164 | 61.06383 | 28 | 3.56
327.6596 | 154 | 112.3404 | 28 | 3.85
317.0213 | 149 | 134.4939 | 28 | 4.55
312.766 | 147 | 146.609 | 28 | 4.6
302.1277 | 142 | 171.2057 | 28 | 4.65
272.3404 | 128 | 239.6596 | 28 | 4.28
279.0698 | 120 | 120.9302 | 28 | 4.35
330.2326 | 142 | 143.1008 | 28 | 4.65
379.0698 | 163 | 164.2636 | 28 | 4.25
427.907 | 184 | 185.4264 | 28 | 4.19
479.0698 | 206 | 207.5969 | 28 | 4.14
576.7442 | 248 | 249.9225 | 28 | 4.13
676.7442 | 291 | 293.2558 | 28 | 4.12
401.9608 | 205 | 63.94831 | 28 | 3.3
436.1702 | 205 | 89.47081 | 28 | 3.7
414.6341 | 170 | 100.5174 | 28 | 4.4
437.5 | 175 | 235.5769 | 28 | 4.6
327.2727 | 180 | 0 | 7 | 1.28
327.2727 | 180 | 0 | 28 | 1.68
327.2727 | 180 | 0 | 7 | 1.34
327.2727 | 180 | 0 | 28 | 1.8
327.2727 | 180 | 0 | 7 | 1.34
327.2727 | 180 | 0 | 28 | 1.82
327.2727 | 180 | 0 | 7 | 1.48
327.2727 | 180 | 0 | 28 | 1.96
327.2727 | 180 | 0 | 7 | 1.64
327.2727 | 180 | 0 | 28 | 2.15
327.2727 | 180 | 0 | 7 | 1.72
327.2727 | 180 | 0 | 28 | 2.19
327.2727 | 180 | 0 | 7 | 1.81
327.2727 | 180 | 0 | 28 | 2.17
436.8421 | 166 | 116.4912 | 3 | 3.35
436.8421 | 166 | 116.4912 | 7 | 5.36
436.8421 | 166 | 116.4912 | 28 | 5.75
436.8421 | 166 | 116.4912 | 3 | 3.07
436.8421 | 166 | 116.4912 | 7 | 5.65
436.8421 | 166 | 116.4912 | 28 | 6.01
436.8421 | 166 | 116.4912 | 3 | 2.97
436.8421 | 166 | 116.4912 | 7 | 5.33
436.8421 | 166 | 116.4912 | 28 | 5.85
342.5926 | 185 | 0 | 28 | 2.73
411.1111 | 185 | 0 | 28 | 3.31
475 | 190 | 0 | 28 | 3.72
293.4783 | 135 | 0 | 28 | 1.98
347.8261 | 160 | 0 | 28 | 2.42
347.8261 | 160 | 0 | 28 | 2.26
312.5 | 150 | 0 | 28 | 2.15
270.8333 | 130 | 0 | 28 | 1.98
270.8333 | 130 | 0 | 28 | 1.89
245.283 | 130 | 0 | 28 | 1.84
245.283 | 130 | 0 | 28 | 1.7
245.283 | 130 | 0 | 28 | 1.84
231.0345 | 134 | 0 | 28 | 1.7
231.0345 | 134 | 0 | 28 | 2.25
231.0345 | 134 | 0 | 28 | 1.7
211.1111 | 133 | 0 | 28 | 1.59
219.0476 | 138 | 0 | 28 | 1.36
211.1111 | 133 | 0 | 28 | 1.42
374 | 187 | 0 | 28 | 2.31
376 | 188 | 0 | 28 | 2.42
378 | 189 | 0 | 28 | 2.39
380 | 190 | 0 | 28 | 2.54
382 | 191 | 0 | 28 | 2.36
305 | 183 | 0 | 28 | 2
306.6667 | 184 | 0 | 28 | 2.04
308.3333 | 185 | 0 | 28 | 2.31
310 | 186 | 0 | 28 | 2.17
311.6667 | 187 | 0 | 28 | 1.99
300 | 150 | 0 | 28 | 2.5
302 | 151 | 0 | 28 | 2.64
304 | 152 | 0 | 28 | 2.76
306 | 153 | 0 | 28 | 2.57
308 | 154 | 0 | 28 | 2.49
215.7143 | 151 | 0 | 28 | 1.87
215.7143 | 151 | 0 | 28 | 2.09
217.1429 | 152 | 0 | 28 | 2.09
217.1429 | 152 | 0 | 28 | 1.74
220 | 154 | 0 | 28 | 1.7
360 | 180 | 0 | 7 | 1.38
360 | 180 | 0 | 28 | 1.82
360 | 180 | 0 | 7 | 1.64
360 | 180 | 0 | 28 | 2.15
360 | 180 | 0 | 7 | 1.72
360 | 180 | 0 | 28 | 2.19
360 | 180 | 0 | 7 | 2.01
360 | 180 | 0 | 28 | 2.17
318.1818 | 175 | 0 | 7 | 1.6
318.1818 | 175 | 0 | 7 | 1.7
318.1818 | 175 | 0 | 7 | 2
318.1818 | 175 | 0 | 28 | 2.1
318.1818 | 175 | 0 | 28 | 2.4
318.1818 | 175 | 0 | 28 | 2.6
471.0526 | 179 | 0 | 28 | 4.25
471.0526 | 179 | 0 | 28 | 4.34
471.0526 | 179 | 0 | 28 | 4.01
471.0526 | 179 | 0 | 28 | 4.29
471.0526 | 179 | 0 | 28 | 4.17
300 | 114 | 0 | 28 | 2.71
300 | 114 | 0 | 28 | 2.92
155.8442 | 120 | 37.70423 | 28 | 1.22
155.8442 | 120 | 37.70423 | 28 | 1.8
155.8442 | 120 | 37.70423 | 28 | 1.94
155.8442 | 120 | 37.70423 | 28 | 1.8
155.8442 | 120 | 37.70423 | 28 | 1.83
176 | 110 | 44 | 28 | 2.88
176 | 110 | 44 | 28 | 2.73
176 | 110 | 44 | 28 | 2.4
220 | 110 | 55 | 28 | 2.74
176 | 110 | 44 | 28 | 2.47
146.6667 | 110 | 36.66667 | 28 | 2.14
475 | 190 | 0 | 7 | 2.45
475 | 190 | 0 | 7 | 2.69
475 | 190 | 0 | 7 | 2.4
475 | 190 | 0 | 7 | 2.78
475 | 190 | 0 | 7 | 3.07
271.4286 | 190 | 0 | 7 | 1.13
271.4286 | 190 | 0 | 7 | 1.36
271.4286 | 190 | 0 | 7 | 1.08
271.4286 | 190 | 0 | 7 | 1.47
271.4286 | 190 | 0 | 7 | 1.38
190 | 190 | 0 | 7 | 0.62
190 | 190 | 0 | 7 | 0.71
190 | 190 | 0 | 7 | 0.8
190 | 190 | 0 | 7 | 0.99
190 | 190 | 0 | 7 | 1.11
475 | 190 | 0 | 28 | 2.88
475 | 190 | 0 | 28 | 3.01
475 | 190 | 0 | 28 | 3.23
475 | 190 | 0 | 28 | 2.9
475 | 190 | 0 | 28 | 3.15
271.4286 | 190 | 0 | 28 | 1.82
271.4286 | 190 | 0 | 28 | 1.9
271.4286 | 190 | 0 | 28 | 1.62
271.4286 | 190 | 0 | 28 | 1.86
271.4286 | 190 | 0 | 28 | 1.58
190 | 190 | 0 | 28 | 0.98
190 | 190 | 0 | 28 | 1.18
190 | 190 | 0 | 28 | 1.23
190 | 190 | 0 | 28 | 1.33
190 | 190 | 0 | 28 | 1.39
157.5758 | 104 | 50.42424 | 7 | 1.61
163.6364 | 108 | 52.36364 | 7 | 1.57
166.6667 | 110 | 53.33333 | 7 | 1.53
172.7273 | 114 | 55.27273 | 7 | 1.5
174.2424 | 115 | 55.75758 | 7 | 1.5
157.5758 | 104 | 50.42424 | 28 | 3.04
163.6364 | 108 | 52.36364 | 28 | 3.02
166.6667 | 110 | 53.33333 | 28 | 2.91
172.7273 | 114 | 55.27273 | 28 | 2.84
174.2424 | 115 | 55.75758 | 28 | 2.75
157.5758 | 104 | 50.42424 | 90 | 3.43
163.6364 | 108 | 52.36364 | 90 | 3.37
166.6667 | 110 | 53.33333 | 90 | 3.26
172.7273 | 114 | 55.27273 | 90 | 3.19
174.2424 | 115 | 55.75758 | 90 | 3.15
336.8421 | 192 | 0 | 28 | 2.41
448.8372 | 193 | 0 | 28 | 3.68
90.76087 | 83.5 | 61.05731 | 7 | 0.56
90.76087 | 83.5 | 61.05731 | 7 | 0.68
90.76087 | 83.5 | 61.05731 | 7 | 0.72
90.76087 | 83.5 | 61.05731 | 7 | 0.8
153.125 | 98 | 64.65278 | 7 | 1.2
153.125 | 98 | 64.65278 | 7 | 1.21
153.125 | 98 | 64.65278 | 7 | 1.38
153.125 | 98 | 64.65278 | 7 | 1.31
90.76087 | 83.5 | 61.05731 | 28 | 0.95
90.76087 | 83.5 | 61.05731 | 28 | 1.12
90.76087 | 83.5 | 61.05731 | 28 | 1.39
90.76087 | 83.5 | 61.05731 | 28 | 1.41
153.125 | 98 | 64.65278 | 28 | 1.73
153.125 | 98 | 64.65278 | 28 | 1.78
153.125 | 98 | 64.65278 | 28 | 1.88
153.125 | 98 | 64.65278 | 28 | 2.08
90.76087 | 83.5 | 61.05731 | 90 | 1.51
90.76087 | 83.5 | 61.05731 | 90 | 1.65
90.76087 | 83.5 | 61.05731 | 90 | 1.76
90.76087 | 83.5 | 61.05731 | 90 | 2.11
153.125 | 98 | 64.65278 | 90 | 2.45
153.125 | 98 | 64.65278 | 90 | 2.44
153.125 | 98 | 64.65278 | 90 | 2.65
153.125 | 98 | 64.65278 | 90 | 2.9
135.9375 | 87 | 57.39583 | 7 | 1.43
135.9375 | 87 | 57.39583 | 7 | 1.03
104.8193 | 87 | 69.18072 | 7 | 0.98
104.8193 | 87 | 69.18072 | 7 | 0.71
107.2289 | 89 | 70.77108 | 7 | 0.79
88 | 88 | 88 | 7 | 0.72
79.27928 | 88 | 96.72072 | 7 | 0.61
124.0964 | 103 | 81.90361 | 7 | 0.9
102 | 102 | 102 | 7 | 0.72
91.89189 | 102 | 112.1081 | 7 | 0.65
135.9375 | 87 | 57.39583 | 28 | 2.23
135.9375 | 87 | 57.39583 | 28 | 1.56
104.8193 | 87 | 69.18072 | 28 | 1.73
104.8193 | 87 | 69.18072 | 28 | 1.46
107.2289 | 89 | 70.77108 | 28 | 2.04
88 | 88 | 88 | 28 | 1.8
79.27928 | 88 | 96.72072 | 28 | 1.62
124.0964 | 103 | 81.90361 | 28 | 1.96
102 | 102 | 102 | 28 | 1.69
91.89189 | 102 | 112.1081 | 28 | 1.53
107.2289 | 89 | 70.77108 | 90 | 2.2
88 | 88 | 88 | 90 | 2.12
79.27928 | 88 | 96.72072 | 90 | 2.1
124.0964 | 103 | 81.90361 | 90 | 2.52
102 | 102 | 102 | 90 | 2.18
91.89189 | 102 | 112.1081 | 90 | 1.95
153.125 | 98 | 64.65278 | 28 | 1.71
148.4375 | 95 | 62.67361 | 28 | 1.99
95.65217 | 88 | 64.34783 | 28 | 1.1
92.3913 | 85 | 62.15415 | 28 | 1.43
153.125 | 98 | 64.65278 | 90 | 2.33
148.4375 | 95 | 62.67361 | 90 | 3
95.65217 | 88 | 64.34783 | 90 | 1.8
92.3913 | 85 | 62.15415 | 90 | 2.26
155.2239 | 104 | 52.77612 | 7 | 1.44
167.1642 | 112 | 56.83582 | 7 | 1.56
170.1493 | 114 | 57.85075 | 7 | 1.59
171.6418 | 115 | 58.35821 | 7 | 1.5
174.6269 | 117 | 59.37313 | 7 | 1.62
164.1791 | 110 | 55.8209 | 7 | 1.7
161.194 | 108 | 54.80597 | 7 | 1.58
155.2239 | 104 | 52.77612 | 28 | 2.49
167.1642 | 112 | 56.83582 | 28 | 2.33
170.1493 | 114 | 57.85075 | 28 | 2.36
171.6418 | 115 | 58.35821 | 28 | 2.75
174.6269 | 117 | 59.37313 | 28 | 2.76
164.1791 | 110 | 55.8209 | 28 | 2.48
161.194 | 108 | 54.80597 | 28 | 2.27
155.2239 | 104 | 52.77612 | 90 | 3.54
167.1642 | 112 | 56.83582 | 90 | 3.42
170.1493 | 114 | 57.85075 | 90 | 3.18
171.6418 | 115 | 58.35821 | 90 | 3.15
174.6269 | 117 | 59.37313 | 90 | 3.21
164.1791 | 110 | 55.8209 | 90 | 3.18
161.194 | 108 | 54.80597 | 90 | 2.69
155.2239 | 104 | 52.77612 | 7 | 1.61
161.194 | 108 | 54.80597 | 7 | 1.57
164.1791 | 110 | 55.8209 | 7 | 1.53
170.1493 | 114 | 57.85075 | 7 | 1.5
171.6418 | 115 | 58.35821 | 7 | 1.5
155.2239 | 104 | 52.77612 | 28 | 3.04
161.194 | 108 | 54.80597 | 28 | 3.02
164.1791 | 110 | 55.8209 | 28 | 2.91
170.1493 | 114 | 57.85075 | 28 | 2.84
171.6418 | 115 | 58.35821 | 28 | 2.75
155.2239 | 104 | 52.77612 | 90 | 3.43
161.194 | 108 | 54.80597 | 90 | 3.37
164.1791 | 110 | 55.8209 | 90 | 3.26
170.1493 | 114 | 57.85075 | 90 | 3.19
171.6418 | 115 | 58.35821 | 90 | 3.15
275 | 178.75 | 208.1081 | 7 | 1.92
275 | 178.75 | 208.1081 | 28 | 2.34
275 | 178.75 | 208.1081 | 90 | 3.32
325 | 178.75 | 200.7353 | 7 | 2.67
325 | 178.75 | 200.7353 | 28 | 3.03
325 | 178.75 | 200.7353 | 90 | 3.68
325 | 178.75 | 200.7353 | 7 | 2.9
325 | 178.75 | 200.7353 | 28 | 3.12
325 | 178.75 | 200.7353 | 90 | 4.1
400 | 180 | 180.6452 | 7 | 3.85
400 | 180 | 180.6452 | 28 | 3.86
400 | 180 | 180.6452 | 90 | 4.19
275 | 178.75 | 171.875 | 7 | 2.22
275 | 178.75 | 171.875 | 28 | 3.34
275 | 178.75 | 171.875 | 90 | 3.47
325 | 178.75 | 171.5278 | 7 | 2.31
325 | 178.75 | 171.5278 | 28 | 3.52
325 | 178.75 | 171.5278 | 90 | 3.98
325 | 178.75 | 171.5278 | 7 | 3.61
325 | 178.75 | 171.5278 | 28 | 4.25
325 | 178.75 | 171.5278 | 90 | 4.5
400 | 180 | 162.5 | 7 | 3.75
400 | 180 | 162.5 | 28 | 4.69
400 | 180 | 162.5 | 90 | 4.76