## Sheet1
C | W | FA | CA | SP | SF | FLY | VfHf | Lf | Df | T | Cs
440 | 220 | 1225 | 366 | 3 | 0 | 0 | 0 | 0 | 0 | 28 | 46.6
440 | 220 | 1215 | 363 | 3.2 | 0 | 0 | 0.5 | 31 | 0.75 | 28 | 50.4
440 | 220 | 1205 | 360 | 3.7 | 0 | 0 | 1 | 31 | 0.75 | 28 | 43.9
440 | 220 | 1193 | 356 | 4 | 0 | 0 | 1.5 | 31 | 0.75 | 28 | 50.2
400 | 242 | 663 | 1065 | 0 | 40 | 0 | 0.25 | 60 | 0.9 | 28 | 26.1
400 | 242 | 663 | 1065 | 0 | 40 | 0 | 0.375 | 60 | 0.9 | 28 | 26.2
400 | 242 | 663 | 1065 | 0 | 40 | 0 | 0.5 | 60 | 0.9 | 28 | 27
400 | 198 | 663 | 1065 | 0 | 40 | 0 | 0.25 | 60 | 0.9 | 28 | 34.6
400 | 198 | 663 | 1065 | 0 | 40 | 0 | 0.375 | 60 | 0.9 | 28 | 37.4
400 | 198 | 663 | 1065 | 0 | 40 | 0 | 0.5 | 60 | 0.9 | 28 | 37.3
400 | 165 | 663 | 1065 | 4.4 | 40 | 0 | 0.25 | 60 | 0.9 | 28 | 46.7
400 | 165 | 663 | 1065 | 4.4 | 40 | 0 | 0.375 | 60 | 0.9 | 28 | 48.7
400 | 165 | 663 | 1065 | 4.4 | 40 | 0 | 0.5 | 60 | 0.9 | 28 | 48.2
400 | 152 | 835 | 1047 | 0 | 0 | 0 | 0 | 0 | 0 | 28 | 32.4
400 | 220 | 1020 | 560 | 0 | 0 | 0 | 1 | 30.5 | 0.49 | 28 | 29.1
400 | 220 | 1020 | 560 | 0 | 0 | 0 | 1.5 | 30.5 | 0.49 | 28 | 29.1
400 | 220 | 1020 | 560 | 0 | 0 | 0 | 2 | 30.5 | 0.49 | 28 | 29.1
400 | 220 | 1020 | 560 | 0 | 0 | 0 | 1 | 50.97 | 0.7 | 28 | 29.1
400 | 220 | 1020 | 560 | 0 | 0 | 0 | 1.5 | 50.97 | 0.7 | 28 | 29.1
400 | 220 | 1020 | 560 | 0 | 0 | 0 | 2 | 50.97 | 0.7 | 28 | 29.1
468 | 220 | 1008 | 449 | 0 | 0 | 0 | 1 | 30.5 | 0.49 | 28 | 51
468 | 220 | 1008 | 449 | 0 | 0 | 0 | 1.5 | 30.5 | 0.49 | 28 | 51
468 | 220 | 1008 | 449 | 0 | 0 | 0 | 2 | 30.5 | 0.49 | 28 | 51
430 | 133 | 739 | 1052 | 9 | 43 | 0 | 0 | 35 | 0.55 | 28 | 85
430 | 133 | 739 | 1052 | 9 | 43 | 0 | 0.5 | 35 | 0.55 | 28 | 91
430 | 133 | 739 | 1052 | 9 | 43 | 0 | 1 | 35 | 0.55 | 28 | 95
430 | 133 | 739 | 1052 | 9 | 43 | 0 | 1.5 | 35 | 0.55 | 28 | 98
430 | 133 | 739 | 1052 | 9 | 43 | 0 | 2 | 35 | 0.55 | 28 | 96
666 | 200 | 900 | 540 | 0 | 0 | 0 | 0.5 | 30 | 0.5 | 28 | 58.2
666 | 200 | 900 | 540 | 0 | 0 | 0 | 1 | 30 | 0.5 | 28 | 68.6
666 | 200 | 900 | 540 | 0 | 0 | 0 | 1.5 | 30 | 0.5 | 28 | 63.6
666 | 200 | 900 | 540 | 0 | 0 | 0 | 2 | 30 | 0.5 | 28 | 68.2
666 | 200 | 900 | 540 | 0 | 0 | 0 | 0.5 | 30 | 0.5 | 28 | 64.5
666 | 200 | 900 | 540 | 0 | 0 | 0 | 1 | 30 | 0.5 | 28 | 63.2
666 | 200 | 900 | 540 | 0 | 0 | 0 | 1.5 | 30 | 0.5 | 28 | 64.3
666 | 200 | 900 | 540 | 0 | 0 | 0 | 2 | 30 | 0.5 | 28 | 65.4
666 | 200 | 900 | 540 | 0 | 0 | 0 | 0.5 | 30 | 0.5 | 28 | 66.6
666 | 200 | 900 | 540 | 0 | 0 | 0 | 1 | 30 | 0.5 | 28 | 67.1
666 | 200 | 900 | 540 | 0 | 0 | 0 | 1.5 | 30 | 0.5 | 28 | 67.6
666 | 200 | 900 | 540 | 0 | 0 | 0 | 2 | 30 | 0.5 | 28 | 65.5
370 | 170 | 673 | 1150 | 0 | 0 | 0 | 0 | 60 | 0.75 | 28 | 45.3
370 | 170 | 673 | 1150 | 0 | 0 | 0 | 0.5 | 60 | 0.75 | 28 | 47.7
370 | 170 | 673 | 1150 | 0 | 0 | 0 | 0.76 | 60 | 0.75 | 28 | 52.1
370 | 170 | 673 | 1150 | 0 | 0 | 0 | 1 | 60 | 0.75 | 28 | 52
540 | 270 | 1350 | 0 | 2.16 | 0 | 0 | 0 | 13 | 0.2 | 28 | 27.62
540 | 270 | 1350 | 0 | 2.16 | 0 | 0 | 0.4 | 13 | 0.2 | 28 | 28.67
540 | 270 | 1350 | 0 | 2.16 | 0 | 0 | 0.6 | 13 | 0.2 | 28 | 28.47
540 | 270 | 1350 | 0 | 2.16 | 0 | 0 | 0.8 | 13 | 0.2 | 28 | 29.16
400 | 190 | 610 | 1130 | 0 | 0 | 0 | 0 | 30 | 0.54 | 28 | 29.8
400 | 190 | 600 | 1120 | 0 | 0 | 0 | 0.5 | 30 | 0.54 | 28 | 30.5
400 | 190 | 600 | 1110 | 0 | 0 | 0 | 1 | 30 | 0.54 | 28 | 31.2
400 | 190 | 590 | 1110 | 0 | 0 | 0 | 1.5 | 30 | 0.54 | 28 | 32.3
450 | 158 | 610 | 1140 | 3.42 | 0 | 0 | 0 | 30 | 0.54 | 28 | 56
450 | 158 | 610 | 1130 | 3.42 | 0 | 0 | 0.5 | 30 | 0.54 | 28 | 57
450 | 158 | 600 | 1120 | 3.42 | 0 | 0 | 1 | 30 | 0.54 | 28 | 57.8
450 | 158 | 600 | 1110 | 3.42 | 0 | 0 | 1.5 | 30 | 0.54 | 28 | 59.4
450 | 140 | 630 | 1170 | 3.984 | 11.12 | 0 | 0 | 30 | 0.54 | 28 | 72.4
450 | 140 | 625 | 1160 | 3.984 | 11.12 | 0 | 0.5 | 30 | 0.54 | 28 | 73.6
450 | 140 | 620 | 1150 | 3.984 | 11.12 | 0 | 1 | 30 | 0.54 | 28 | 74.8
450 | 140 | 615 | 1140 | 3.984 | 11.12 | 0 | 1.5 | 30 | 0.54 | 28 | 77
372 | 160 | 750 | 1140 | 8 | 28 | 0 | 0 | 30 | 0.5 | 28 | 56.1
372 | 160 | 750 | 1140 | 8 | 28 | 0 | 0.5 | 30 | 0.5 | 28 | 59.2
400 | 140 | 756 | 1135 | 4 | 0 | 0 | 0 | 35 | 0.55 | 28 | 77.1
400 | 140 | 754 | 1131 | 4 | 0 | 0 | 0.25 | 35 | 0.55 | 28 | 79.4
400 | 140 | 751 | 1127 | 4 | 0 | 0 | 0.5 | 35 | 0.55 | 28 | 78.2
400 | 140 | 746 | 1119 | 4 | 0 | 0 | 1 | 35 | 0.55 | 28 | 80.5
400 | 140 | 740 | 1111 | 4 | 0 | 0 | 1.5 | 35 | 0.55 | 28 | 81
340 | 140 | 750 | 1124 | 4 | 0 | 15 | 0 | 35 | 0.55 | 28 | 67.8
340 | 140 | 747 | 1120 | 4 | 0 | 15 | 0.25 | 35 | 0.55 | 28 | 69.4
340 | 140 | 744 | 1116 | 4 | 0 | 15 | 0.5 | 35 | 0.55 | 28 | 68.3
340 | 140 | 739 | 1108 | 4 | 0 | 15 | 1 | 35 | 0.55 | 28 | 71.7
340 | 140 | 734 | 1100 | 4 | 0 | 15 | 1.5 | 35 | 0.55 | 28 | 72.7
280 | 140 | 742 | 1114 | 4 | 0 | 30 | 0 | 35 | 0.55 | 28 | 63.6
280 | 140 | 740 | 1109 | 4 | 0 | 30 | 0.25 | 35 | 0.55 | 28 | 61.8
280 | 140 | 737 | 1106 | 4 | 0 | 30 | 0.5 | 35 | 0.55 | 28 | 64.4
280 | 140 | 732 | 1097 | 4 | 0 | 30 | 1 | 35 | 0.55 | 28 | 65
280 | 140 | 726 | 1090 | 4 | 0 | 30 | 1.5 | 35 | 0.55 | 28 | 60.7